## Processed
Surface Area (m2/g) | Total Pore Volume(cm3/g) | Micropore Volume (cm3/g) | C (%) | H (%) | N (%) | O (%) | S (%) | Temp (°C) | Pressure (bar) | CO2 uptake (mmol/g)
1281.6 | 0.71 | 0.32 | 69.22 | 3.99 | 0.08 | 26.3 | 0.4 | 25 | 1 | 2.625
1012.6 | 0.56 | 0.22 | 64.83 | 3.64 | 0.38 | 30.77 | 0.38 | 25 | 1 | 2.586364
1408.8 | 0.83 | 0.36 | 72.41 | 3.63 | 0.01 | 23.59 | 0.37 | 25 | 1 | 2.920455
1403.9 | 0.85 | 0.33 | 69.51 | 4.35 | 0.76 | 24.94 | 0.44 | 25 | 1 | 2.438636
841.3 | 0.36 |  | 68.43 | 0 | 31.09 | 0.48 | 0 | 25 | 1 | 3.23
667.4 | 0.29 |  | 61.32 | 0 | 38.15 | 0.53 | 0 | 25 | 1 | 2.73
645 | 0.26 | 0.25 | 70.86 | 1.71 | 3.19 | 14.72 | 0.1 | 25 | 1 | 3.45
750 | 0.3 | 0.29 | 83.88 | 1.63 | 3.27 | 5.3 | 0.12 | 25 | 1 | 3.65
1259 | 0.52 | 0.49 | 87.56 | 1.06 | 1.87 | 0.23 | 0.11 | 25 | 1 | 4.33
1476 | 0.61 | 0.6 | 91.62 | 0.8 | 1.67 | 0 | 0.1 | 25 | 1 | 4.54
1692 | 0.71 | 0.68 | 94.51 | 0.58 | 1.51 | 0 | 0.12 | 25 | 1 | 4.46
2337 | 1.15 | 0.85 | 82.66 | 0.59 | 1.55 | 0 | 0.17 | 25 | 1 | 3.78
645 | 0.26 | 0.25 | 70.86 | 1.71 | 3.19 | 14.72 | 0.1 | 25 | 0.15 | 1.43
750 | 0.3 | 0.29 | 83.88 | 1.63 | 3.27 | 5.3 | 0.12 | 25 | 0.15 | 1.46
1259 | 0.52 | 0.49 | 87.56 | 1.06 | 1.87 | 0.23 | 0.11 | 25 | 0.15 | 1.36
1476 | 0.61 | 0.6 | 91.62 | 0.8 | 1.67 | 0 | 0.1 | 25 | 0.15 | 1.3
1692 | 0.71 | 0.68 | 94.51 | 0.58 | 1.51 | 0 | 0.12 | 25 | 0.15 | 1.2
2337 | 1.15 | 0.85 | 82.66 | 0.59 | 1.55 | 0 | 0.17 | 25 | 0.15 | 0.92
1728.66 | 0.7 | 0.67 | 93.4 | 0.73 | 0.89 | 6.79 | 0.4 | 25 | 1 | 4.21
2279.52 | 0.99 | 0.91 | 96.96 | 0.18 | 0.99 | 4.51 | 0.34 | 25 | 1 | 3.46
2330.89 | 1.91 | 0.98 | 87.57 | 0.17 | 1.3 | 7.35 | 0.52 | 25 | 1 | 2.45
2112 | 0.94 | 0.86 | 82.84 | 2.06 | 0.75 | 14.35 | 0 | 25 | 1 | 4.18
3255 | 1.65 | 1.29 | 79.46 | 1.7 | 0.04 | 18.8 | 0 | 25 | 1 | 3.35
3337 | 2.05 | 0.54 | 89.4 | 1.41 | 0.16 | 9.03 | 0 | 25 | 1 | 2.9
1634 | 0.76 | 0.56 | 82.49 | 2.02 | 0.82 | 14.67 | 0 | 25 | 1 | 4.14
2367 | 1.15 | 0.83 | 74.01 | 1.93 | 0.67 | 13 | 0 | 25 | 1 | 4.36
2844 | 1.63 | 0.89 | 73.43 | 2.03 | 0.67 | 23.88 | 0 | 25 | 1 | 3.65
232 | 0.11 | 0.09 | 80.82 | 1.48 | 2.34 | 15.36 | 0 | 25 | 1 | 1.77
332 | 0.16 | 0.12 | 76.25 | 0 | 1.89 | 21.86 | 0 | 25 | 1 | 2.1
937 | 0.4 | 0.38 | 77.57 | 0 | 1.54 | 20.89 | 0 | 25 | 1 | 3.38
1214 | 0.53 | 0.48 | 79.37 | 0 | 1.18 | 19.45 | 0 | 25 | 1 | 3.4
1460 | 0.63 | 0.53 | 93.1 | 0 | 0.31 | 6.59 | 0 | 25 | 1 | 3.42
232 | 0.11 | 0.09 | 80.82 | 1.48 | 2.34 | 15.36 | 0 | 25 | 0.15 | 0.98
332 | 0.16 | 0.12 | 76.25 | 0 | 1.89 | 21.86 | 0 | 25 | 0.15 | 1.04
937 | 0.4 | 0.38 | 77.57 | 0 | 1.54 | 20.89 | 0 | 25 | 0.15 | 1.18
1214 | 0.53 | 0.48 | 79.37 | 0 | 1.18 | 19.45 | 0 | 25 | 0.15 | 0.85
1460 | 0.63 | 0.53 | 93.1 | 0 | 0.31 | 6.59 | 0 | 25 | 0.15 | 0.69
1898 | 1.52 | 0.43 | 82.85 | 0 | 0 | 17.15 | 0 | 25 | 1 | 2.44
1790 | 1.21 | 0.48 | 93.76 | 0 | 0 | 6.24 | 0 | 25 | 1 | 2.71
2424 | 1.38 | 0.51 | 95.01 | 0 | 0 | 4.99 | 0 | 25 | 1 | 2.67
2358 | 1.85 | 0.49 | 95.14 | 0 | 0 | 4.86 | 0 | 25 | 1 | 2.92
1829 | 1.25 | 0.49 | 96.75 | 0 | 0 | 3.25 | 0 | 25 | 1 | 3.13
1684 | 1.43 | 0.48 | 95.25 | 0 | 0 | 4.75 | 0 | 25 | 1 | 2.75
1898 | 1.52 | 0.43 | 82.85 | 0 | 0 | 17.15 | 0 | 25 | 0.15 | 0.8
1790 | 1.21 | 0.48 | 93.76 | 0 | 0 | 6.24 | 0 | 25 | 0.15 | 0.74
2424 | 1.38 | 0.51 | 95.01 | 0 | 0 | 4.99 | 0 | 25 | 0.15 | 0.7
2358 | 1.85 | 0.49 | 95.14 | 0 | 0 | 4.86 | 0 | 25 | 0.15 | 1.01
1829 | 1.25 | 0.49 | 96.75 | 0 | 0 | 3.25 | 0 | 25 | 0.15 | 1.2
1684 | 1.43 | 0.48 | 95.25 | 0 | 0 | 4.75 | 0 | 25 | 0.15 | 0.68
1898 | 1.52 | 0.43 | 82.85 | 0 | 0 | 17.15 | 0 | 0 | 1 | 3.81
1790 | 1.21 | 0.48 | 93.76 | 0 | 0 | 6.24 | 0 | 0 | 1 | 4.4
2424 | 1.38 | 0.51 | 95.01 | 0 | 0 | 4.99 | 0 | 0 | 1 | 4.1
2358 | 1.85 | 0.49 | 95.14 | 0 | 0 | 4.86 | 0 | 0 | 1 | 4.77
1829 | 1.25 | 0.49 | 96.75 | 0 | 0 | 3.25 | 0 | 0 | 1 | 5.03
1684 | 1.43 | 0.48 | 95.25 | 0 | 0 | 4.75 | 0 | 0 | 1 | 4.62
3072 | 1.77 | 0.78 | 91.02 | 2.71 | 0.4 | 5.87 | 0 | 25 | 1 | 2.78
2730 | 1.84 | 1.12 | 94.5 | 0.95 | 0.8 | 3.75 | 0 | 25 | 1 | 2.34
654 | 0.46 | 0.36 | 77.12 | 1.08 | 0.75 | 21.05 | 0 | 25 | 1 | 3.08
3072 | 1.77 | 0.78 | 91.02 | 2.71 | 0.4 | 5.87 | 0 | 0 | 1 | 4.09
2730 | 1.84 | 1.12 | 94.5 | 0.95 | 0.8 | 3.75 | 0 | 0 | 1 | 4.08
654 | 0.46 | 0.36 | 77.12 | 1.08 | 0.75 | 21.05 | 0 | 0 | 1 | 4.52
660 | 0.28 | 0.24 | 83.48 | 0.01 | 3.53 | 12.98 | 0 | 25 | 1 | 2.94
1076 | 0.44 | 0.38 | 84.57 | 2.94 | 3.03 | 9.46 | 0 | 25 | 1 | 4.11
1268 | 0.55 | 0.5 | 90.49 | 0 | 2.12 | 7.39 | 0 | 25 | 1 | 3.64
1480 | 0.71 | 0.48 | 89.42 | 1.46 | 2.08 | 7.04 | 0 | 25 | 1 | 3.31
1161 | 0.38 | 0.35 | 88.44 | 0.01 | 3.02 | 8.53 | 0 | 25 | 1 | 3.69
1804 | 0.85 | 0.66 | 89.93 | 0 | 2 | 8.07 | 0 | 25 | 1 | 3.16
1857 | 0.87 | 0.48 | 92.01 | 0 | 1.32 | 6.67 | 0 | 25 | 1 | 3.06
660 | 0.28 | 0.24 | 83.48 | 0.01 | 3.53 | 12.98 | 0 | 25 | 0.15 | 0.74
1076 | 0.44 | 0.38 | 84.57 | 2.94 | 3.03 | 9.46 | 0 | 25 | 0.15 | 1.64
1268 | 0.55 | 0.5 | 90.49 | 0 | 2.12 | 7.39 | 0 | 25 | 0.15 | 1.22
1480 | 0.71 | 0.48 | 89.42 | 1.46 | 2.08 | 7.04 | 0 | 25 | 0.15 | 1.52
1161 | 0.38 | 0.35 | 88.44 | 0.01 | 3.02 | 8.53 | 0 | 25 | 0.15 | 1.38
1804 | 0.85 | 0.66 | 89.93 | 0 | 2 | 8.07 | 0 | 25 | 0.15 | 0.96
1857 | 0.87 | 0.48 | 92.01 | 0 | 1.32 | 6.67 | 0 | 25 | 0.15 | 0.92
660 | 0.28 | 0.24 | 83.48 | 0.01 | 3.53 | 12.98 | 0 | 0 | 1 | 4.22
1076 | 0.44 | 0.38 | 84.57 | 2.94 | 3.03 | 9.46 | 0 | 0 | 1 | 6.02
1268 | 0.55 | 0.5 | 90.49 | 0 | 2.12 | 7.39 | 0 | 0 | 1 | 5.43
1480 | 0.71 | 0.48 | 89.42 | 1.46 | 2.08 | 7.04 | 0 | 0 | 1 | 5.41
1161 | 0.38 | 0.35 | 88.44 | 0.01 | 3.02 | 8.53 | 0 | 0 | 1 | 5.82
1804 | 0.85 | 0.66 | 89.93 | 0 | 2 | 8.07 | 0 | 0 | 1 | 5.2
1857 | 0.87 | 0.48 | 92.01 | 0 | 1.32 | 6.67 | 0 | 0 | 1 | 5.04
909 | 0.44 | 0.32 | 79.5 | 1.5 | 0 | 19 | 0 | 25 | 1 | 3.2
1260 | 0.81 | 0.56 | 84 | 2 | 0 | 14 | 0 | 25 | 1 | 5
909 | 0.44 | 0.32 | 79.5 | 1.5 | 0 | 19 | 0 | 0 | 1 | 5.3
1260 | 0.81 | 0.56 | 84 | 2 | 0 | 14 | 0 | 0 | 1 | 7.1
473 | 0.2 | 0.17 | 88.4 | 2.2 | 0 | 9.4 | 0 | 25 | 1.01325 | 1.72
593 | 0.25 | 0.21 | 83.7 | 0.6 | 0 | 15.7 | 0 | 25 | 1.01325 | 2.33
217 | 0.12 | 0.13 | 89.6 | 2.6 | 1 | 6.8 | 0 | 25 | 1.01325 | 1.12
473 | 0.2 | 0.17 | 88.4 | 2.2 | 0 | 9.4 | 0 | 25 | 0.1519875 | 0.7
593 | 0.25 | 0.21 | 83.7 | 0.6 | 0 | 15.7 | 0 | 25 | 0.1519875 | 0.9
217 | 0.12 | 0.13 | 89.6 | 2.6 | 1 | 6.8 | 0 | 25 | 0.1519875 | 0.5
955 | 0.43 | 0.31 | 57.46 | 3.37 | 0.66 | 38.51 | 0 | 0 | 1 | 4.93
1539 | 0.72 | 0.48 | 59.2 | 3.7 | 0.34 | 36.76 | 0 | 0 | 1 | 6.8
2442 | 1.56 | 0.86 | 60.41 | 3.91 | 0.24 | 35.44 | 0 | 0 | 1 | 7.14
2225 | 1.11 | 0.49 | 64.9 | 3.12 | 0.24 | 31.74 | 0 | 0 | 1 | 5.79
1543 | 0.71 | 0.61 | 66.56 | 2.99 | 0.86 | 29.59 | 0 | 0 | 1 | 5.06
2201 | 1.31 | 0.69 | 56.55 | 3.03 | 0.31 | 40.11 | 0 | 0 | 1 | 6.22
2170 | 1.27 | 0.66 | 54.94 | 2.19 | 0.32 | 42.55 | 0 | 0 | 1 | 4.86
1630 | 0.69 | 0.6 | 76.91 | 2.73 | 0.2 | 20.16 | 0 | 0 | 1 | 6.47
2132 | 1.13 | 0.7 | 59.22 | 3.88 | 0.23 | 36.67 | 0 | 0 | 1 | 6.85
1862 | 0.81 | 0.69 | 58.22 | 3.79 | 0.22 | 37.77 | 0 | 0 | 1 | 6.32
2091 | 0.87 | 0.65 | 90.49 | 0 | 0 | 9.51 | 0 | 25 | 1 | 3.85
2893 | 1.59 | 0.7 | 88.8 | 0 | 0 | 11.2 | 0 | 25 | 1 | 2.84
2091 | 0.87 | 0.65 | 90.49 | 0 | 0 | 9.51 | 0 | 0 | 1 | 6.17
2893 | 1.59 | 0.7 | 88.8 | 0 | 0 | 11.2 | 0 | 0 | 1 | 4.61
1511 | 0.65 | 0.54 | 78.2 | 1.9 | 0 | 19.9 | 0 | 25 | 1 | 4.3
1830 | 0.78 | 0.67 | 83.4 | 0.9 | 0 | 15.7 | 0 | 25 | 1 | 4.9
2163 | 0.93 | 0.74 | 88.1 | 0.4 | 0 | 11.5 | 0 | 25 | 1 | 4.7
2610 | 1.15 | 0.74 | 88.7 | 0.4 | 0 | 10.9 | 0 | 25 | 1 | 4
1511 | 0.65 | 0.54 | 78.2 | 1.9 | 0 | 19.9 | 0 | 25 | 0.15 | 1.2
1830 | 0.78 | 0.67 | 83.4 | 0.9 | 0 | 15.7 | 0 | 25 | 0.15 | 1.1
2163 | 0.93 | 0.74 | 88.1 | 0.4 | 0 | 11.5 | 0 | 25 | 0.15 | 1.1
2610 | 1.15 | 0.74 | 88.7 | 0.4 | 0 | 10.9 | 0 | 25 | 0.15 | 0.9
2.48 |  |  | 47.1 | 5.29 | 0.66 | 46.39 | 0.56 | 0 | 1.013 | 2.18
46.3 |  |  | 47.1 | 5.29 | 0.66 | 46.39 | 0.56 | 0 | 1.013 | 2.21
374 | 0.19 | 0.11 | 47.1 | 5.29 | 0.66 | 46.39 | 0.56 | 0 | 1.013 | 3.45
538 | 0.24 | 0.18 | 47.1 | 5.29 | 0.66 | 46.39 | 0.56 | 0 | 1.013 | 3.19
1032 | 0.49 | 0.35 | 47.1 | 5.29 | 0.66 | 46.39 | 0.56 | 0 | 1.013 | 4.38
864 | 0.41 | 0.28 | 47.1 | 5.29 | 0.66 | 46.39 | 0.56 | 0 | 1.013 | 3.74
1439 | 0.67 | 0.49 | 47.1 | 5.29 | 0.66 | 46.39 | 0.56 | 0 | 1.013 | 6.08
704 | 0.29 | 0.24 | 47.1 | 5.29 | 0.66 | 46.39 | 0.56 | 0 | 1.013 | 4.16
1101 | 0.54 | 0.38 | 47.1 | 5.29 | 0.66 | 46.39 | 0.56 | 0 | 1.013 | 5.36
1305 | 0.53 | 0.45 | 47.1 | 5.29 | 0.66 | 46.39 | 0.56 | 0 | 1.013 | 6.04
1671 | 0.67 | 0.59 | 47.1 | 5.29 | 0.66 | 46.39 | 0.56 | 0 | 1.013 | 5.4
2.48 |  |  | 47.1 | 5.29 | 0.66 | 46.39 | 0.56 | 0 | 0.15 | 1.18
46.3 |  |  | 47.1 | 5.29 | 0.66 | 46.39 | 0.56 | 0 | 0.15 | 1.2
374 | 0.19 | 0.11 | 47.1 | 5.29 | 0.66 | 46.39 | 0.56 | 0 | 0.15 | 1.68
538 | 0.24 | 0.18 | 47.1 | 5.29 | 0.66 | 46.39 | 0.56 | 0 | 0.15 | 1.76
1032 | 0.49 | 0.35 | 47.1 | 5.29 | 0.66 | 46.39 | 0.56 | 0 | 0.15 | 1.92
864 | 0.41 | 0.28 | 47.1 | 5.29 | 0.66 | 46.39 | 0.56 | 0 | 0.15 | 1.78
1439 | 0.67 | 0.49 | 47.1 | 5.29 | 0.66 | 46.39 | 0.56 | 0 | 0.15 | 2.27
704 | 0.29 | 0.24 | 47.1 | 5.29 | 0.66 | 46.39 | 0.56 | 0 | 0.15 | 2.16
1101 | 0.54 | 0.38 | 47.1 | 5.29 | 0.66 | 46.39 | 0.56 | 0 | 0.15 | 2.42
1305 | 0.53 | 0.45 | 47.1 | 5.29 | 0.66 | 46.39 | 0.56 | 0 | 0.15 | 2.25
1671 | 0.67 | 0.59 | 47.1 | 5.29 | 0.66 | 46.39 | 0.56 | 0 | 0.15 | 2.25
637 | 0.35 | 0.25 | 84.2 | 0 | 0.76 | 15.04 | 0 | 0 | 1 | 4
1122 | 0.59 | 0.5 | 84.7 | 0 | 0.87 | 14.43 | 0 | 0 | 1 | 6.3
849 | 0.5 | 0.31 | 54.9 | 0 | 0.53 | 44.57 | 0 | 0 | 1 | 3.7
1175 | 0.55 | 0.49 | 83.43 | 1.52 | 0 | 15.05 | 0 | 25 | 1 | 1.85
2064 | 0.98 | 0.87 | 74.36 | 1.15 | 0 | 24.49 | 0 | 25 | 1 | 3.75
1175 | 0.55 | 0.49 | 83.43 | 1.52 | 0 | 15.05 | 0 | 0 | 1 | 2.79
2064 | 0.98 | 0.87 | 74.36 | 1.15 | 0 | 24.49 | 0 | 0 | 1 | 5.86
1175 | 0.55 | 0.49 | 83.43 | 1.52 | 0 | 15.05 | 0 | 25 | 0.15 | 0.75
2064 | 0.98 | 0.87 | 74.36 | 1.15 | 0 | 24.49 | 0 | 25 | 0.15 | 1.21
1175 | 0.55 | 0.49 | 83.43 | 1.52 | 0 | 15.05 | 0 | 0 | 0.15 | 1.42
2064 | 0.98 | 0.87 | 74.36 | 1.15 | 0 | 24.49 | 0 | 0 | 0.15 | 2.43
1163 | 0.23 | 0.1 | 77.3 | 3.5 | 2 | 13.3 | 0.5 | 25 | 1.01325 | 0.66
2239 | 0.88 | 0.19 | 83.5 | 2.6 | 2.7 | 11.3 | 0 | 25 | 1.01325 | 0.85
1720 | 0.56 | 0.15 | 85.9 | 2.2 | 3.1 | 8.8 | 0 | 25 | 1.01325 | 2.81
1322 | 0.78 | 0.23 | 80.9 | 2.9 | 2.4 | 13.3 | 0.5 | 25 | 1.01325 | 3.4
2510 | 1.05 | 0.55 | 84.6 | 1.9 | 2.4 | 11.1 | 0 | 25 | 1.01325 | 3.71
2100 | 0.78 | 0.29 | 87.8 | 1.7 | 3.5 | 7 | 0 | 25 | 1.01325 | 2.18
1714 | 0.83 |  | 75.9 | 2.17 | 0.65 | 12.76 | 0 | 25 | 1 | 3.28
1636 | 0.51 |  | 71.4 | 3.75 | 3 | 21.12 | 0 | 25 | 1 | 3.84
1957 | 0.79 |  | 71.2 | 1.97 | 1.97 | 19.57 | 0 | 25 | 1 | 3.45
1294 | 0.63 |  | 74.48 | 2.24 | 2.42 | 16.6 | 0 | 25 | 1 | 3.3
714 | 0.4 |  | 70.85 | 2.43 | 2.43 | 18.9 | 0 | 25 | 1 | 2.81
774 | 0.41 | 0.3 | 74.2 | 2.2 | 0.75 | 22.85 | 0 | 25 | 1 | 3.53
1041 | 0.53 | 0.42 | 76.1 | 1.9 | 0.48 | 21.52 | 0 | 25 | 1 | 4.16
1199 | 0.6 | 0.48 | 72 | 1.5 | 0.36 | 26.14 | 0 | 25 | 1 | 3.87
2695 | 1.14 | 1.11 | 82.7 | 1.8 | 0.45 | 15.05 | 0 | 25 | 1 | 3.71
774 | 0.41 | 0.3 | 74.2 | 2.2 | 0.75 | 22.85 | 0 | 25 | 0.15 | 1.51
1041 | 0.53 | 0.42 | 76.1 | 1.9 | 0.48 | 21.52 | 0 | 25 | 0.15 | 1.55
1199 | 0.6 | 0.48 | 72 | 1.5 | 0.36 | 26.14 | 0 | 25 | 0.15 | 1.28
2695 | 1.14 | 1.11 | 82.7 | 1.8 | 0.45 | 15.05 | 0 | 25 | 0.15 | 0.92
774 | 0.41 | 0.3 | 74.2 | 2.2 | 0.75 | 22.85 | 0 | 25 | 0.1 | 1.24
1041 | 0.53 | 0.42 | 76.1 | 1.9 | 0.48 | 21.52 | 0 | 25 | 0.1 | 1.21
1199 | 0.6 | 0.48 | 72 | 1.5 | 0.36 | 26.14 | 0 | 25 | 0.1 | 1.01
2695 | 1.14 | 1.11 | 82.7 | 1.8 | 0.45 | 15.05 | 0 | 25 | 0.1 | 0.69
774 | 0.41 | 0.3 | 74.2 | 2.2 | 0.75 | 22.85 | 0 | 0 | 1 | 4.88
1041 | 0.53 | 0.42 | 76.1 | 1.9 | 0.48 | 21.52 | 0 | 0 | 1 | 5.63
1199 | 0.6 | 0.48 | 72 | 1.5 | 0.36 | 26.14 | 0 | 0 | 1 | 6.02
2695 | 1.14 | 1.11 | 82.7 | 1.8 | 0.45 | 15.05 | 0 | 0 | 1 | 6.24
1713 | 0.73 | 0.73 | 88 | 1.1 | 0.98 | 9.92 | 0 | 25 | 1 | 4.41
1893 | 0.79 | 0.78 | 89.7 | 0.8 | 0.79 | 8.71 | 0 | 25 | 1 | 4.22
1871 | 0.8 | 0.79 | 90.5 | 0.6 | 0.6 | 8.3 | 0 | 25 | 1 | 3.92
1713 | 0.73 | 0.73 | 88 | 1.1 | 0.98 | 9.92 | 0 | 0 | 1 | 7.25
1893 | 0.79 | 0.78 | 89.7 | 0.8 | 0.79 | 8.71 | 0 | 0 | 1 | 7.12
1871 | 0.8 | 0.79 | 90.5 | 0.6 | 0.6 | 8.3 | 0 | 0 | 1 | 6.79
1486 | 0.64 |  | 66.2 | 2.6 | 0.1 | 22.6 | 0 | 25 | 1 | 5
469 |  |  | 57.5 | 5.95 | 0.33 | 36.2 | 0.06 | 25 | 1.0132472 | 3.07
489 |  |  | 57.5 | 5.95 | 0.33 | 36.2 | 0.06 | 25 | 1.0132472 | 3.3
606 |  |  | 57.5 | 5.95 | 0.33 | 36.2 | 0.06 | 25 | 1.0132472 | 3.4
425 |  |  | 57.5 | 5.95 | 0.33 | 36.2 | 0.06 | 25 | 1.0132472 | 2.8
514 |  |  | 57.5 | 5.95 | 0.33 | 36.2 | 0.06 | 25 | 1.0132472 | 3.25
605 |  |  | 57.5 | 5.95 | 0.33 | 36.2 | 0.06 | 25 | 1.0132472 | 3.45
441 |  |  | 57.5 | 5.95 | 0.33 | 36.2 | 0.06 | 25 | 1.0132472 | 2.99
512 |  |  | 57.5 | 5.95 | 0.33 | 36.2 | 0.06 | 25 | 1.0132472 | 3.37
573 |  |  | 57.5 | 5.95 | 0.33 | 36.2 | 0.06 | 25 | 1.0132472 | 3.48
434 |  |  | 57.5 | 5.95 | 0.33 | 36.2 | 0.06 | 25 | 1.0132472 | 3.01
524 |  |  | 57.5 | 5.95 | 0.33 | 36.2 | 0.06 | 25 | 1.0132472 | 3.42
633 |  |  | 57.5 | 5.95 | 0.33 | 36.2 | 0.06 | 25 | 1.0132472 | 3.73
671 | 0.43 |  | 86.73 | 0 | 2.72 | 10.55 | 0 | 25 | 1 | 2.3
886 | 0.57 |  | 87.7 | 0 | 2.28 | 10.02 | 0 | 25 | 1 | 2.6
1033 | 0.69 |  | 87.71 | 0 | 2.58 | 9.71 | 0 | 25 | 1 | 2.4
858 | 0.57 |  | 90.01 | 0 | 2.7 | 7.29 | 0 | 25 | 1 | 2.5
1142 | 0.85 |  | 92.5 | 0 | 0.85 | 6.65 | 0 | 25 | 1 | 2.5
1316 | 1.14 |  | 93.18 | 0 | 1.14 | 5.68 | 0 | 25 | 1 | 2.5
502 | 0.22 |  | 85.21 | 5.87 | 2.74 | 6.18 | 0 | 25 | 1 | 2.24
1991 | 0.88 |  | 87.21 | 5.03 | 2.94 | 4.82 | 0 | 25 | 1 | 3.72
1833 | 0.8 |  | 86.24 | 5.31 | 3.21 | 5.24 | 0 | 25 | 1 | 3.39
1099 | 0.45 |  | 86.32 | 5.99 | 2.53 | 5.16 | 0 | 25 | 1 | 4.32
1821 | 0.79 |  | 86.74 | 5.87 | 2.75 | 4.64 | 0 | 25 | 1 | 3.5
2185 | 0.99 |  | 87.02 | 6.01 | 2.97 | 4 | 0 | 25 | 1 | 3.48
1343 | 0.55 |  | 87.65 | 5.24 | 1.98 | 5.13 | 0 | 25 | 1 | 3.94
2318 | 1.03 |  | 88.34 | 5.87 | 2.14 | 3.65 | 0 | 25 | 1 | 3.52
2321 | 1.11 |  | 88.21 | 5.21 | 2.3 | 4.28 | 0 | 25 | 1 | 3.38
1636 | 0.74 | 0.68 | 54 | 3.75 | 2.69 | 39.56 | 0 | 25 | 1 | 2.86
2354 | 1.26 | 0.97 | 75.38 | 1.3 | 0.86 | 22.46 | 0 | 25 | 1 | 3.08
1144 | 0.64 | 0.48 | 68.18 | 1.57 | 4.8 | 25.45 | 0 | 25 | 1 | 2.1
1813 | 1.05 | 0.7 | 80.95 | 0.79 | 1 | 17.26 | 0 | 25 | 1 | 2.14
273 | 0.19 | 0.13 | 46.52 | 1.55 | 9.32 | 42.61 | 0 | 25 | 1 | 1.78
481 | 0.27 | 0.24 | 52.01 | 1.92 | 8.75 | 37.32 | 0 | 25 | 1 | 1.83
1636 | 0.74 | 0.68 | 54 | 3.75 | 2.69 | 39.56 | 0 | 25 | 0.15 | 0.67
2354 | 1.26 | 0.97 | 75.38 | 1.3 | 0.86 | 22.46 | 0 | 25 | 0.15 | 0.64
1144 | 0.64 | 0.48 | 68.18 | 1.57 | 4.8 | 25.45 | 0 | 25 | 0.15 | 0.36
1813 | 1.05 | 0.7 | 80.95 | 0.79 | 1 | 17.26 | 0 | 25 | 0.15 | 0.38
273 | 0.19 | 0.13 | 46.52 | 1.55 | 9.32 | 42.61 | 0 | 25 | 0.15 | 0.69
481 | 0.27 | 0.24 | 52.01 | 1.92 | 8.75 | 37.32 | 0 | 25 | 0.15 | 0.67
660 | 0.42 | 0.33 | 57.89 | 2.71 | 4.31 | 35.09 | 0 | 25 | 1 | 2.04
846 | 0.94 | 0.4 | 56.5 | 2.52 | 4.59 | 36.39 | 0 | 25 | 1 | 2.11
1176 | 0.72 | 0.57 | 60.87 | 3.01 | 5.83 | 30.29 | 0 | 25 | 1 | 2.19
2113 | 1.24 | 0.94 | 61.07 | 1.98 | 6.9 | 30.05 | 0 | 25 | 1 | 3.51
1508 | 0.94 | 0.68 | 62.98 | 2.1 | 6.02 | 28.9 | 0 | 25 | 1 | 3.42
2148 | 1.32 | 0.94 | 64.49 | 1.7 | 5.57 | 28.24 | 0 | 25 | 1 | 2.98
759 | 0.44 | 0.33 | 51.21 | 1.96 | 4.45 | 42.38 | 0 | 25 | 1 | 2.32
1606 | 0.97 | 0.78 | 71.19 | 2.88 | 4.02 | 21.91 | 0 | 25 | 1 | 1.92
1741 | 0.86 | 0.8 | 64.43 | 3.21 | 2.2 | 30.16 | 0 | 25 | 1 | 2.74
1636 | 0.74 | 0.68 | 54 | 3.75 | 2.69 | 39.56 | 0 | 25 | 1 | 2.86
2251 | 1.21 | 1.03 | 70.44 | 1.62 | 0.94 | 27 | 0 | 25 | 1 | 2.54
3079 | 1.84 | 1.18 | 80.49 | 1.2 | 2.08 | 16.23 | 0 | 25 | 1 | 2.53
2354 | 1.26 | 0.97 | 75.38 | 1.3 | 0.86 | 22.46 | 0 | 25 | 1 | 3.04
2556 | 1.9 | 0.96 | 81.84 | 1.75 | 0.76 | 15.65 | 0 | 25 | 1 | 2.27
1000 | 0.68 | 0.53 | 51.67 | 1.75 | 1.57 | 45.01 | 0 | 25 | 1 | 2.37
759 | 0.44 | 0.33 | 51.21 | 1.96 | 4.45 | 42.38 | 0 | 0 | 1 | 3.3
1606 | 0.97 | 0.78 | 71.19 | 2.88 | 4.02 | 21.91 | 0 | 0 | 1 | 2.9
1741 | 0.86 | 0.8 | 64.43 | 3.21 | 2.2 | 30.16 | 0 | 0 | 1 | 4.73
1636 | 0.74 | 0.68 | 54 | 3.75 | 2.69 | 39.56 | 0 | 0 | 1 | 5
2251 | 1.21 | 1.03 | 70.44 | 1.62 | 0.94 | 27 | 0 | 0 | 1 | 4.2
3079 | 1.84 | 1.18 | 80.49 | 1.2 | 2.08 | 16.23 | 0 | 0 | 1 | 3.35
2354 | 1.26 | 0.97 | 75.38 | 1.3 | 0.86 | 22.46 | 0 | 0 | 1 | 5.13
2556 | 1.9 | 0.96 | 81.84 | 1.75 | 0.76 | 15.65 | 0 | 0 | 1 | 3.35
1000 | 0.68 | 0.53 | 51.67 | 1.75 | 1.57 | 45.01 | 0 | 0 | 1 | 2.57
748 | 0.47 | 0.27 | 83.84 | 0.04 | 1.1 | 15.02 | 0 | 25 | 1 | 2.55
697 | 0.46 | 0.25 | 75.15 | 0.05 | 6.5 | 18.3 | 0 | 25 | 1 | 2.92
581 | 0.35 | 0.21 | 67.78 | 1.14 | 11.48 | 19.5 | 0 | 25 | 1 | 3.03
1065 | 0.47 | 0.39 | 59.43 | 1.24 | 2.43 | 36.9 | 0.43 | 25 | 1 | 2.69
1188 | 0.52 | 0.44 | 66.21 | 0.94 | 3.41 | 29.44 | 0.29 | 25 | 1 | 2.75
1055 | 0.46 | 0.39 | 61.47 | 1.16 | 3.45 | 33.92 | 0.24 | 25 | 1 | 2.44
706 | 0.33 | 0.25 | 48.26 | 1.77 | 3.39 | 46.58 | 0.14 | 25 | 1 | 1.95
669 | 0.31 |  | 71.42 | 3.06 | 3.05 | 22.47 | 0 | 25 | 1 | 3.29
1450 | 0.61 |  | 73.24 | 2.99 | 3.26 | 20.51 | 0 | 25 | 1 | 3.63
1310 | 0.65 |  | 74.25 | 3.01 | 3.58 | 19.16 | 0 | 25 | 1 | 3.18
1036 | 0.44 |  | 76.21 | 3.01 | 2.73 | 18.05 | 0 | 25 | 1 | 4.06
2412 | 1.14 |  | 75.2 | 2.75 | 3.14 | 18.91 | 0 | 25 | 1 | 4.04
2596 | 1.42 |  | 73.58 | 2.8 | 3.35 | 20.27 | 0 | 25 | 1 | 3.59
1416 | 0.58 |  | 77.43 | 2.42 | 2.42 | 17.73 | 0 | 25 | 1 | 4.5
2615 | 1.38 |  | 76.52 | 2.53 | 2.68 | 18.27 | 0 | 25 | 1 | 3.6
2446 | 1.59 |  | 76.03 | 2.86 | 3.12 | 17.99 | 0 | 25 | 1 | 3.39
1361.9 | 0.58 | 0.46 | 87.23 | 1.62 | 1.89 | 9.26 | 0 | 25 | 1 | 3.55
1005.4 | 0.41 | 0.34 | 87.42 | 1.32 | 2.37 | 8.89 | 0 | 25 | 1 | 3.75
1455.1 | 0.68 | 0.47 | 88.57 | 0.89 | 2.89 | 7.65 | 0 | 25 | 1 | 4.05
1248.7 | 0.5 | 0.41 | 89.74 | 0.78 | 2.16 | 7.32 | 0 | 25 | 1 | 2.62
1272.4 | 0.55 | 0.43 | 89.23 | 0.82 | 2.09 | 7.86 | 0 | 25 | 1 | 3.35
419 | 0.25 | 0.19 | 54.24 | 3.37 | 3.79 | 38.6 | 0 | 25 | 1 | 1.93
589 | 0.34 | 0.27 | 63.53 | 4.38 | 7.24 | 24.85 | 0 | 25 | 1 | 2.53
802 | 0.47 | 0.37 | 57.6 | 3.45 | 1.52 | 37.43 | 0 | 25 | 1 | 1.96
516 | 0.28 | 0.2 | 52.55 | 3.35 | 3.52 | 40.58 | 0 | 25 | 1 | 1.7
1687 | 0.94 | 0.77 | 72.63 | 3.18 | 1.89 | 22.3 | 0 | 25 | 1 | 3.06
1721 | 0.92 | 0.75 | 61.53 | 1.45 | 2.54 | 34.48 | 0 | 25 | 1 | 2.15
419 | 0.25 | 0.19 | 54.24 | 3.37 | 3.79 | 38.6 | 0 | 0 | 1 | 2.6
589 | 0.34 | 0.27 | 63.53 | 4.38 | 7.24 | 24.85 | 0 | 0 | 1 | 4.17
802 | 0.47 | 0.37 | 57.6 | 3.45 | 1.52 | 37.43 | 0 | 0 | 1 | 3.88
516 | 0.28 | 0.2 | 52.55 | 3.35 | 3.52 | 40.58 | 0 | 0 | 1 | 2.67
1687 | 0.94 | 0.77 | 72.63 | 3.18 | 1.89 | 22.3 | 0 | 0 | 1 | 5.22
1721 | 0.92 | 0.75 | 61.53 | 1.45 | 2.54 | 34.48 | 0 | 0 | 1 | 3.17
821 | 0.42 |  | 65.54 | 2.14 | 12.17 | 20.15 | 0 | 25 | 1 | 3.99
1267 | 0.54 |  | 64.89 | 2.15 | 11.93 | 21.03 | 0 | 25 | 1 | 4.24
1398 | 0.6 |  | 63.54 | 2.16 | 11.67 | 22.63 | 0 | 25 | 1 | 4.02
1412 | 0.63 |  | 62.21 | 2.12 | 11.23 | 24.44 | 0 | 25 | 1 | 3.93
1734 | 0.78 |  | 75.01 | 1.41 | 9.24 | 14.34 | 0 | 25 | 1 | 4.26
1960 | 0.9 |  | 74.32 | 1.35 | 8.56 | 15.77 | 0 | 25 | 1 | 4.23
2167 | 0.96 |  | 72.68 | 1.37 | 7.23 | 18.72 | 0 | 25 | 1 | 4.21
2016 | 0.94 |  | 75.35 | 1.17 | 6.85 | 16.63 | 0 | 25 | 1 | 4.07
2394 | 1.13 |  | 81.51 | 0.89 | 6.94 | 10.66 | 0 | 25 | 1 | 3.92
2659 | 1.32 |  | 79.12 | 0.75 | 6.72 | 13.41 | 0 | 25 | 1 | 3.71
2655 | 1.4 |  | 77.05 | 0.85 | 6.43 | 15.67 | 0 | 25 | 1 | 3.51
2470 | 1.3 |  | 76.92 | 0.96 | 6.2 | 15.92 | 0 | 25 | 1 | 3.42
821 | 0.42 |  | 65.54 | 2.14 | 12.17 | 20.15 | 0 | 0 | 1 | 5.33
1267 | 0.54 |  | 64.89 | 2.15 | 11.93 | 21.03 | 0 | 0 | 1 | 6.23
1398 | 0.6 |  | 63.54 | 2.16 | 11.67 | 22.63 | 0 | 0 | 1 | 6.11
1412 | 0.63 |  | 62.21 | 2.12 | 11.23 | 24.44 | 0 | 0 | 1 | 5.9
1734 | 0.78 |  | 75.01 | 1.41 | 9.24 | 14.34 | 0 | 0 | 1 | 6.7
1960 | 0.9 |  | 74.32 | 1.35 | 8.56 | 15.77 | 0 | 0 | 1 | 6.14
2167 | 0.96 |  | 72.68 | 1.37 | 7.23 | 18.72 | 0 | 0 | 1 | 6.28
2016 | 0.94 |  | 75.35 | 1.17 | 6.85 | 16.63 | 0 | 0 | 1 | 6.11
2394 | 1.13 |  | 81.51 | 0.89 | 6.94 | 10.66 | 0 | 0 | 1 | 6.46
2659 | 1.32 |  | 79.12 | 0.75 | 6.72 | 13.41 | 0 | 0 | 1 | 5.73
2655 | 1.4 |  | 77.05 | 0.85 | 6.43 | 15.67 | 0 | 0 | 1 | 5.36
2470 | 1.3 |  | 76.92 | 0.96 | 6.2 | 15.92 | 0 | 0 | 1 | 5.24
195 | 0.11 | 0.08 | 90.23 | 0 | 1.77 | 7.76 | 0 | 25 | 1 | 1.43
852 | 0.38 | 0.31 | 85.9 | 0 | 3.03 | 10.87 | 0 | 25 | 1 | 4.39
1185 | 0.52 | 0.43 | 90.97 | 0 | 3.35 | 5.54 | 0 | 25 | 1 | 4.8
694 | 0.37 | 0.25 | 88.31 | 0 | 1.95 | 9.53 | 0 | 25 | 1 | 3.39
699 | 0.49 | 0.16 | 92.63 | 0 | 1.73 | 5.45 | 0 | 25 | 1 | 2.56
586 | 0.31 | 0.19 | 88.52 | 0 | 2.94 | 8.24 | 0 | 25 | 1 | 2.84
1700 | 0.89 | 0.56 | 86.45 | 0 | 3.3 | 9.97 | 0 | 25 | 1 | 5.29
3172 | 1.6 |  | 87.72 | 0 | 0 | 12.08 | 0 | 25 | 1 | 2.3
3020 | 1.89 |  | 80.03 | 0 | 0.62 | 19.34 | 0 | 25 | 1 | 2.2
3064 | 1.56 |  | 87.1 | 0 | 0.64 | 12.26 | 0 | 25 | 1 | 2.5
3021 | 1.58 |  | 89.55 | 0 | 1.1 | 9.35 | 0 | 25 | 1 | 2.6
2473 | 1.26 |  | 87.81 | 0 | 1.17 | 11.02 | 0 | 25 | 1 | 2.7
124 |  |  | 84.82 | 1.56 | 1.3 | 12.32 | 0 | 25 | 1 | 1.16
224.1 |  |  | 86.06 | 1.55 | 1.69 | 10.7 | 0 | 25 | 1 | 1.18
422.8 |  |  | 80.01 | 1.16 | 1.52 | 17.31 | 0 | 25 | 1 | 2.22
302.7 |  |  | 81.12 | 0.75 | 1.3 | 16.83 | 0 | 25 | 1 | 1.59
328.2 |  |  | 84.98 | 0.2 | 1.59 | 13.23 | 0 | 25 | 1 | 1.33
644.9 |  |  | 73.52 | 1.09 | 1.49 | 23.9 | 0 | 25 | 1 | 3.16
186 |  |  | 85.04 | 0.48 | 1.12 | 13.36 | 0 | 25 | 1 | 1.35
397.3 |  |  | 83.29 | 0.17 | 1.58 | 14.96 | 0 | 25 | 1 | 1.59
1076.3 |  |  | 86.31 | 0.14 | 0.33 | 13.22 | 0 | 25 | 1 | 4.25
1082 | 0.58 | 0.44 | 77.91 | 0 | 9.44 | 12.65 | 0 | 25 | 1 | 3.78
1793 | 0.87 | 0.73 | 81.12 | 0 | 8.02 | 10.86 | 0 | 25 | 1 | 5.01
2328 | 1.11 | 0.94 | 84.91 | 0 | 5.05 | 10.04 | 0 | 25 | 1 | 4.32
2958 | 1.61 | 1.16 | 92.8 | 0 | 2.73 | 4.47 | 0 | 25 | 1 | 3.36
1082 | 0.58 | 0.44 | 77.91 | 0 | 9.44 | 12.65 | 0 | 25 | 0.15 | 1.29
1793 | 0.87 | 0.73 | 81.12 | 0 | 8.02 | 10.86 | 0 | 25 | 0.15 | 1.38
2328 | 1.11 | 0.94 | 84.91 | 0 | 5.05 | 10.04 | 0 | 25 | 0.15 | 0.93
2958 | 1.61 | 1.16 | 92.8 | 0 | 2.73 | 4.47 | 0 | 25 | 0.15 | 0.65
1082 | 0.58 | 0.44 | 77.91 | 0 | 9.44 | 12.65 | 0 | 0 | 1 | 5.36
1793 | 0.87 | 0.73 | 81.12 | 0 | 8.02 | 10.86 | 0 | 0 | 1 | 7.6
2328 | 1.11 | 0.94 | 84.91 | 0 | 5.05 | 10.04 | 0 | 0 | 1 | 7.18
2958 | 1.61 | 1.16 | 92.8 | 0 | 2.73 | 4.47 | 0 | 0 | 1 | 6.24
1210 | 0.69 |  | 74.3 | 0 | 9.8 | 15.9 | 0 | 25 | 1 | 4.181818
1780 | 1.35 |  | 82.5 | 0 | 6.94 | 10.56 | 0 | 25 | 1 | 4.659091
2136 | 1.43 |  | 80.8 | 0 | 6.84 | 12.36 | 0 | 25 | 1 | 3.886364
3247 | 3.09 |  | 86.9 | 0 | 2.07 | 11.03 | 0 | 25 | 1 | 4.954545
1210 | 0.69 |  | 74.3 | 0 | 9.8 | 15.9 | 0 | 0 | 1 | 6.113636
1780 | 1.35 |  | 82.5 | 0 | 6.94 | 10.56 | 0 | 0 | 1 | 7.772727
2136 | 1.43 |  | 80.8 | 0 | 6.84 | 12.36 | 0 | 0 | 1 | 7.431818
3247 | 3.09 |  | 86.9 | 0 | 2.07 | 11.03 | 0 | 0 | 1 | 8.068182
32 | 0.02 |  | 83.16 | 1.74 | 3.81 | 11.29 | 0 | 25 | 1 | 1.94
851 | 0.44 |  | 87 | 0.97 | 0.83 | 11.2 | 0 | 25 | 1 | 4.52
927 | 0.48 |  | 83.26 | 1.17 | 1.76 | 13.81 | 0 | 25 | 1 | 4.6
1113 | 0.57 |  | 83.59 | 1.18 | 1.98 | 13.25 | 0 | 25 | 1 | 4.8
1024 | 0.53 |  | 83.02 | 1.16 | 1.98 | 13.84 | 0 | 25 | 1 | 4.76
945 | 0.49 |  | 84.19 | 1.12 | 1.99 | 12.7 | 0 | 25 | 1 | 4.71
848 | 0.38 |  | 67.03 | 2.34 | 3.77 | 26.86 | 0 | 25 | 1 | 3.39
1164 | 0.54 |  | 68.32 | 2.55 | 4.01 | 25.12 | 0 | 25 | 1 | 3.67
1087 | 0.52 |  | 67.65 | 2.25 | 4.5 | 25.6 | 0 | 25 | 1 | 3.22
1105 | 0.49 |  | 70.25 | 2.12 | 3.21 | 24.42 | 0 | 25 | 1 | 3.69
2053 | 0.97 |  | 71.37 | 2.04 | 3.64 | 22.95 | 0 | 25 | 1 | 3.47
1921 | 1.04 |  | 70.98 | 2.06 | 4.03 | 22.93 | 0 | 25 | 1 | 3.12
1113 | 0.48 |  | 73.56 | 2.09 | 2.61 | 21.74 | 0 | 25 | 1 | 3.88
2264 | 1.34 |  | 74.32 | 1.97 | 3.08 | 20.63 | 0 | 25 | 1 | 3.51
1824 | 1.03 |  | 74.98 | 1.88 | 3.45 | 19.69 | 0 | 25 | 1 | 3.45
735 | 0.31 |  | 77.7 | 2.58 | 2.72 | 17 | 0 | 25 | 1 | 3.32
936 | 0.39 |  | 78.36 | 2.29 | 4.56 | 14.79 | 0 | 25 | 1 | 4.12
1115 | 0.46 |  | 79.36 | 2.43 | 5.36 | 12.85 | 0 | 25 | 1 | 4.14
1003 | 0.41 |  | 79.11 | 2.16 | 6.05 | 12.68 | 0 | 25 | 1 | 3.83
787 | 0.33 |  | 80.6 | 2.42 | 1.56 | 15.42 | 0 | 25 | 1 | 3.86
1088 | 0.45 |  | 79.32 | 2.36 | 3.9 | 14.42 | 0 | 25 | 1 | 4.06
1432 | 0.59 |  | 78.62 | 1.76 | 4.25 | 15.37 | 0 | 25 | 1 | 4.64
1569 | 0.64 |  | 77.65 | 2.24 | 5.94 | 14.17 | 0 | 25 | 1 | 4.4
932 | 0.39 |  | 85.36 | 1.95 | 1.39 | 11.3 | 0 | 25 | 1 | 4.03
1288 | 0.54 |  | 83.69 | 1.7 | 3.85 | 10.76 | 0 | 25 | 1 | 4.61
1924 | 0.79 |  | 81.34 | 1.64 | 4.09 | 12.93 | 0 | 25 | 1 | 4.57
2155 | 0.94 |  | 76.96 | 1.29 | 5.74 | 16.01 | 0 | 25 | 1 | 4.38
947 | 0.35 |  | 86.59 | 0.94 | 2.76 | 9.71 | 0 | 25 | 1 | 3.45
1082 | 0.39 |  | 87.48 | 0.88 | 2.74 | 8.9 | 0 | 25 | 1 | 3.71
1324 | 0.51 |  | 91.35 | 0.82 | 1.52 | 6.31 | 0 | 25 | 1 | 3.49
1199 | 0.47 |  | 91.08 | 0.52 | 1.42 | 6.98 | 0 | 25 | 1 | 3.07
1354 | 0.58 |  | 88.71 | 0.55 | 1.34 | 9.4 | 0 | 25 | 1 | 3.03
1329 | 0.56 |  | 91.35 | 0.56 | 1.13 | 6.96 | 0 | 25 | 1 | 2.86
1430 | 0.65 |  | 93.24 | 0.65 | 0.86 | 5.25 | 0 | 25 | 1 | 2.78
2251 | 1.04 | 0.93 | 85.08 | 0 | 9.49 | 5.43 | 0 | 25 | 1 | 5.51
1890 | 0.87 | 0.8 | 82.68 | 0 | 13.9 | 3.42 | 0 | 25 | 1 | 5.63
1463 | 0.74 | 0.58 | 67.74 | 0 | 9.07 | 23.19 | 0 | 25 | 1 | 3.64
1827 | 0.96 | 0.73 | 82.14 | 0 | 12.61 | 5.25 | 0 | 25 | 1 | 3.73
514 | 0.21 |  | 92.2 | 0 | 0.4 | 7.4 | 0 | 25 | 0.15 | 0.88
1248 | 0.44 |  | 88 | 0 | 0.7 | 11.3 | 0 | 25 | 0.15 | 0.99
534 | 0.25 |  | 83.7 | 0 | 4.1 | 12.2 | 0 | 25 | 0.15 | 1.11
847 | 0.34 |  | 81.9 | 0 | 1.3 | 16.8 | 0 | 25 | 0.15 | 0.98
535 | 0.23 |  | 85.3 | 0 | 1.8 | 12.9 | 0 | 25 | 0.15 | 0.91
362 | 0.27 |  | 90 | 0 | 2.2 | 7.8 | 0 | 25 | 0.15 | 0.91
840 | 0.34 |  | 82.6 | 0 | 2.1 | 15.3 | 0 | 25 | 0.15 | 0.75
956 | 0.48 | 0.31 | 76.95 | 2.39 | 4.82 | 15.84 | 0 | 25 | 1 | 3.34
1258 | 0.61 | 0.4 | 83.63 | 2.9 | 4.21 | 9.26 | 0 | 25 | 1 | 3.46
1697 | 0.82 | 0.37 | 84.08 | 2.06 | 3.86 | 10 | 0 | 25 | 1 | 3.46
1987 | 1.02 | 0.26 | 89.43 | 1.41 | 1.78 | 7.38 | 0 | 25 | 1 | 2.76
990 | 0.42 | 0.31 | 79.99 | 2.9 | 4.76 | 12.35 | 0 | 25 | 1 | 3.25
1428 | 0.65 | 0.29 | 78.36 | 2.58 | 4.38 | 14.68 | 0 | 25 | 1 | 3.06
1675 | 0.96 | 0.06 | 75.76 | 2.51 | 3.67 | 18.06 | 0 | 25 | 1 | 2.28
2086 | 1.08 | 0.16 | 91.38 | 1.06 | 2.52 | 5.04 | 0 | 25 | 1 | 2.59
1216 | 0.53 | 0.35 | 78.46 | 2.21 | 5.34 | 13.99 | 0 | 25 | 1 | 3.16
1446 | 0.63 | 0.37 | 81.6 | 2.41 | 4.15 | 11.84 | 0 | 25 | 1 | 3.21
1952 | 1.11 | 0.04 | 71.34 | 3.4 | 3.15 | 22.11 | 0 | 25 | 1 | 2.14
2305 | 1.23 | 0.13 | 79.17 | 2.13 | 1.81 | 16.89 | 0 | 25 | 1 | 2.34
956 | 0.48 | 0.31 | 76.95 | 2.39 | 4.82 | 15.84 | 0 | 0 | 1 | 4.61
1258 | 0.61 | 0.4 | 83.63 | 2.9 | 4.21 | 9.26 | 0 | 0 | 1 | 5.3
1697 | 0.82 | 0.37 | 84.08 | 2.06 | 3.86 | 10 | 0 | 0 | 1 | 5.25
1987 | 1.02 | 0.26 | 89.43 | 1.41 | 1.78 | 7.38 | 0 | 0 | 1 | 5.1
990 | 0.42 | 0.31 | 79.99 | 2.9 | 4.76 | 12.35 | 0 | 0 | 1 | 4.65
1428 | 0.65 | 0.29 | 78.36 | 2.58 | 4.38 | 14.68 | 0 | 0 | 1 | 4.97
1675 | 0.96 | 0.06 | 75.76 | 2.51 | 3.67 | 18.06 | 0 | 0 | 1 | 3.9
2086 | 1.08 | 0.16 | 91.38 | 1.06 | 2.52 | 5.04 | 0 | 0 | 1 | 4.69
1216 | 0.53 | 0.35 | 78.46 | 2.21 | 5.34 | 13.99 | 0 | 0 | 1 | 4.82
1446 | 0.63 | 0.37 | 81.6 | 2.41 | 4.15 | 11.84 | 0 | 0 | 1 | 5.15
1952 | 1.11 | 0.04 | 71.34 | 3.4 | 3.15 | 22.11 | 0 | 0 | 1 | 3.73
2305 | 1.23 | 0.13 | 79.17 | 2.13 | 1.81 | 16.89 | 0 | 0 | 1 | 4.79
933 | 0.45 |  | 66.51 | 2.33 | 12.27 | 18.89 | 0 | 25 | 1 | 3.43
1005 | 0.46 |  | 65.31 | 2.38 | 12.21 | 20.1 | 0 | 25 | 1 | 3.46
1170 | 0.53 |  | 63.67 | 2.42 | 11.81 | 22.1 | 0 | 25 | 1 | 3.74
1754 | 0.83 |  | 69.83 | 2.14 | 10.51 | 17.52 | 0 | 25 | 1 | 3.69
1699 | 0.89 |  | 70.32 | 1.98 | 9.54 | 18.16 | 0 | 25 | 1 | 3.65
1824 | 0.92 |  | 71.66 | 1.97 | 7.74 | 18.63 | 0 | 25 | 1 | 3.92
2572 | 1.43 |  | 77.7 | 1.56 | 6.57 | 14.17 | 0 | 25 | 1 | 3.75
2510 | 1.54 |  | 80.32 | 1.73 | 5.03 | 12.92 | 0 | 25 | 1 | 3.56
2827 | 1.55 |  | 84.24 | 1.65 | 4.69 | 9.42 | 0 | 25 | 1 | 3.61
1020 | 0.52 |  | 73.65 | 2.15 | 0.32 | 23.88 | 0 | 25 | 1 | 3.66
933 | 0.45 |  | 66.51 | 2.33 | 12.27 | 18.89 | 0 | 0 | 1 | 4.8
1005 | 0.46 |  | 65.31 | 2.38 | 12.21 | 20.1 | 0 | 0 | 1 | 4.84
1170 | 0.53 |  | 63.67 | 2.42 | 11.81 | 22.1 | 0 | 0 | 1 | 5.32
1754 | 0.83 |  | 69.83 | 2.14 | 10.51 | 17.52 | 0 | 0 | 1 | 5.45
1699 | 0.89 |  | 70.32 | 1.98 | 9.54 | 18.16 | 0 | 0 | 1 | 5.87
1824 | 0.92 |  | 71.66 | 1.97 | 7.74 | 18.63 | 0 | 0 | 1 | 6.23
2572 | 1.43 |  | 77.7 | 1.56 | 6.57 | 14.17 | 0 | 0 | 1 | 6.23
2510 | 1.54 |  | 80.32 | 1.73 | 5.03 | 12.92 | 0 | 0 | 1 | 6.16
2827 | 1.55 |  | 84.24 | 1.65 | 4.69 | 9.42 | 0 | 0 | 1 | 6.05
1020 | 0.52 |  | 73.65 | 2.15 | 0.32 | 23.88 | 0 | 0 | 1 | 5.74
1788 | 0.91 | 0.49 | 40.4 | 0 | 5.6 | 54 | 0 | 25 | 1 | 4.8
2957 | 1.79 | 0.56 | 59.5 | 0 | 2.5 | 38 | 0 | 25 | 1 | 4.4
1075 | 0.75 | 0.21 | 64 | 0 | 2.2 | 33.8 | 0 | 25 | 1 | 4
1788 | 0.91 | 0.49 | 40.4 | 0 | 5.6 | 54 | 0 | 0 | 1 | 8.2
2957 | 1.79 | 0.56 | 59.5 | 0 | 2.5 | 38 | 0 | 0 | 1 | 7.6
1075 | 0.75 | 0.21 | 64 | 0 | 2.2 | 33.8 | 0 | 0 | 1 | 6.5
18 | 0.02 |  | 80.03 | 0 | 13.53 | 5.76 | 0 | 25 | 1 | 1.5
982 | 0.62 |  | 79.26 | 0 | 8.12 | 11.89 | 0 | 25 | 1 | 2.2
582 | 0.29 |  | 74.73 | 0 | 15.88 | 7.28 | 0 | 25 | 1 | 2.1
18 | 0.02 |  | 80.03 | 0 | 13.53 | 5.76 | 0 | 0 | 1 | 1.7
982 | 0.62 |  | 79.26 | 0 | 8.12 | 11.89 | 0 | 0 | 1 | 4.8
582 | 0.29 |  | 74.73 | 0 | 15.88 | 7.28 | 0 | 0 | 1 | 3
1165 | 1.03 |  | 64.7 | 1.5 | 10.4 | 23.25 | 0.13 | 25 | 1 | 4.4
2693 | 1.68 |  | 84.8 | 0.5 | 6.2 | 8.21 | 0.27 | 25 | 1 | 3.1
2731 | 1.89 |  | 86.8 | 1.8 | 2.6 | 7.9 | 0.94 | 25 | 1 | 2.5
2799 | 1.91 |  | 91.9 | 1.2 | 1.6 | 4.45 | 0.87 | 25 | 1 | 2.2
1165 | 1.03 |  | 64.7 | 1.5 | 10.4 | 23.25 | 0.13 | 0 | 1 | 5.3
2693 | 1.68 |  | 84.8 | 0.5 | 6.2 | 8.21 | 0.27 | 0 | 1 | 4.7
2731 | 1.89 |  | 86.8 | 1.8 | 2.6 | 7.9 | 0.94 | 0 | 1 | 4.1
2799 | 1.91 |  | 91.9 | 1.2 | 1.6 | 4.45 | 0.87 | 0 | 1 | 4
667 | 0.29 | 0.28 | 63.3 | 2.4 | 6.5 | 27.8 | 0 | 25 | 1 | 3.74
716 | 0.32 | 0.31 | 61.5 | 2.5 | 6.6 | 29.4 | 0 | 25 | 1 | 4.04
718 | 0.33 | 0.31 | 59.1 | 2.3 | 6.8 | 31.8 | 0 | 25 | 1 | 4.17
907 | 0.4 | 0.39 | 57.9 | 2.6 | 6.7 | 32.8 | 0 | 25 | 1 | 4.26
667 | 0.29 | 0.28 | 63.3 | 2.4 | 6.5 | 27.8 | 0 | 25 | 0.15 | 1.46
716 | 0.32 | 0.31 | 61.5 | 2.5 | 6.6 | 29.4 | 0 | 25 | 0.15 | 1.57
718 | 0.33 | 0.31 | 59.1 | 2.3 | 6.8 | 31.8 | 0 | 25 | 0.15 | 1.86
907 | 0.4 | 0.39 | 57.9 | 2.6 | 6.7 | 32.8 | 0 | 25 | 0.15 | 1.77
935 | 0.42 |  | 72.21 | 2.55 | 3.68 | 21.56 | 0 | 25 | 1 | 3.63
1441 | 0.6 |  | 68.99 | 2.21 | 5.16 | 23.64 | 0 | 25 | 1 | 4.04
1117 | 0.52 |  | 78.02 | 2.44 | 5.38 | 14.16 | 0 | 25 | 1 | 4.49
1482 | 0.64 |  | 70.16 | 3.06 | 5.06 | 21.72 | 0 | 25 | 1 | 3.87
1408 | 0.67 |  | 76.23 | 2.39 | 3.81 | 17.57 | 0 | 25 | 1 | 3.73
1577 | 0.68 |  | 79.18 | 2.11 | 2.6 | 16.11 | 0 | 25 | 1 | 3.99
2922 | 1.36 | 1.22 | 84.6 | 0 | 5.6 | 7.2 | 0 | 25 | 1 | 5.12
2779 | 1.39 | 1.1 | 79.1 | 0 | 7.1 | 11.8 | 0 | 25 | 1 | 5.48
1631 | 0.83 | 0.6 | 76.3 | 0 | 5.9 | 17.1 | 0 | 25 | 1 | 4.23
607 |  |  | 80.2 | 0 | 4.3 | 15.5 | 0 | 25 | 1 | 2.7
1072 |  |  | 84 | 0 | 5.3 | 10.7 | 0 | 25 | 1 | 3.2
1863 | 1 |  | 75 | 0 | 5.4 | 19.6 | 0 | 25 | 1 | 2.1
1340 | 0.68 |  | 81 | 0 | 4.1 | 14.9 | 0 | 25 | 1 | 1.7
1420 | 0.76 |  | 82 | 0 | 3.5 | 14.5 | 0 | 25 | 1 | 2
1082 | 0.43 |  | 69.6 | 0 | 3.3 | 13.8 | 13.2 | 25 | 1.01325 | 3.2
1994 | 0.87 |  | 73.1 | 0 | 4.2 | 10.3 | 12.5 | 25 | 1.01325 | 3.08
1405 | 0.8 |  | 74 | 0 | 3.5 | 12.5 | 10.1 | 25 | 1.01325 | 5.22
447 | 0.22 | 0.18 | 71.9 | 1.37 | 11.25 | 15.48 | 0 | 25 | 1 | 1.48
1010 | 0.57 | 0.37 | 70.73 | 1.64 | 4.57 | 23.06 | 0 | 25 | 1 | 2.33
1352 | 0.78 | 0.54 | 69.65 | 1.42 | 4.14 | 24.79 | 0 | 25 | 1 | 2.78
1420 | 0.86 | 0.52 | 67.47 | 1.68 | 3.7 | 27.15 | 0 | 25 | 1 | 2.35
1023 | 0.38 |  | 84.2 | 1.52 | 1.35 | 12.93 | 0 | 25 | 1 | 4.1
1383 | 0.56 |  | 83.3 | 1.32 | 1.08 | 14.3 | 0 | 25 | 1 | 4
1604 | 0.65 |  | 84.2 | 1.53 | 0.81 | 13.46 | 0 | 25 | 1 | 4.3
1178 | 0.49 |  | 82 | 1.34 | 1.23 | 15.43 | 0 | 25 | 1 | 4.1
1535 | 0.6 |  | 81.3 | 1.22 | 0.91 | 16.57 | 0 | 25 | 1 | 4.8
1687 | 0.67 |  | 83 | 1.29 | 0.7 | 15.01 | 0 | 25 | 1 | 4.3
1550 | 0.62 |  | 84.2 | 1.03 | 0.86 | 13.91 | 0 | 25 | 1 | 4.1
1596 | 0.64 |  | 86.3 | 0.92 | 0.73 | 12.05 | 0 | 25 | 1 | 4.7
1937 | 0.78 |  | 86.5 | 0.84 | 0.61 | 12.05 | 0 | 25 | 1 | 4.44
1513 | 0.58 |  | 80.8 | 2.4 | 0.23 | 16.57 | 0 | 25 | 1 | 3.7
1012 | 0.44 |  | 75.5 | 0.95 | 8.01 | 15.54 | 0 | 25 | 1 | 3
1426.1 | 0.83 | 0.56 | 43.5 | 2.2 | 4.2 | 50.1 | 0 | 25 | 1 | 2.7
764 |  |  | 62.51 | 0 | 5 | 32.49 | 0 | 30 | 1 | 1.901591
2511 | 1.35 | 1.16 | 76.38 | 1.48 | 7.21 | 0 | 0 | 25 | 1 | 5.05
2511 | 1.35 | 1.16 | 76.38 | 1.48 | 7.21 | 0 | 0 | 0 | 1 | 7.19
2511 | 1.35 | 1.16 | 76.38 | 1.48 | 7.21 | 0 | 0 | 25 | 0.15 | 1.59
2511 | 1.35 | 1.16 | 76.38 | 1.48 | 7.21 | 0 | 0 | 0 | 0.15 | 3.26
1393 | 0.63 | 0.49 | 87.48 | 0 | 1.61 | 10.91 | 0 | 25 | 1 | 3.92
1759 | 0.92 | 0.6 | 89.48 | 0 | 1.43 | 9.09 | 0 | 25 | 1 | 4.45
1229 | 0.89 | 0.15 | 92.59 | 0 | 0.99 | 6.42 | 0 | 25 | 1 | 3.76
879 | 0.38 |  | 64.2 | 4.02 | 6.16 | 25.62 | 0 | 25 | 1 | 3.68
1135 | 0.62 |  | 70.5 | 3.38 | 4.83 | 21.29 | 0 | 25 | 1 | 4.04
1850 | 0.87 |  | 69.8 | 3 | 4.31 | 22.89 | 0 | 25 | 1 | 4.16
1562 | 0.75 |  | 69 | 2.69 | 3.84 | 24.47 | 0 | 25 | 1 | 3.79
1483 | 0.66 |  | 70 | 2.67 | 4.56 | 22.77 | 0 | 25 | 1 | 4.26
1487 | 0.79 |  | 71.2 | 2.45 | 3.59 | 22.76 | 0 | 25 | 1 | 4.22
2322 | 1.06 |  | 74.1 | 2.8 | 3.19 | 19.91 | 0 | 25 | 1 | 4.1
2521 | 1.34 |  | 75.8 | 2.48 | 2.4 | 19.32 | 0 | 25 | 1 | 3.72
2349 | 0.99 |  | 77.3 | 2.03 | 2.22 | 18.45 | 0 | 25 | 1 | 4.22
1967 | 0.94 |  | 79.2 | 2.22 | 1.81 | 16.77 | 0 | 25 | 1 | 4.09
2690 | 1.19 |  | 78.3 | 2.46 | 1.7 | 17.54 | 0 | 25 | 1 | 3.96
2599 | 1.33 |  | 80.7 | 2.11 | 1.21 | 15.98 | 0 | 25 | 1 | 3.44
1210 | 0.48 | 0.39 | 78.6 | 0 | 1.7 | 17.6 | 0 | 25 | 1 | 3.39
1360 | 0.51 | 0.4 | 81.3 | 0 | 1 | 15.3 | 0 | 25 | 1 | 4.09
1600 | 0.65 | 0.54 | 84.4 | 0 | 1.3 | 12.6 | 0 | 25 | 1 | 4.41
1630 | 0.66 | 0.56 | 85.5 | 0 | 2.5 | 12 | 0 | 25 | 1 | 4.2
2230 | 1.03 | 0.89 | 86.5 | 0 | 0.4 | 11.9 | 0 | 25 | 1 | 3.93
1950 | 0.88 | 0.72 | 84.8 | 0 | 0.4 | 11.9 | 0 | 25 | 1 | 4.23
1210 | 0.48 | 0.39 | 78.6 | 0 | 1.7 | 17.6 | 0 | 25 | 0.15 | 1.2
1360 | 0.51 | 0.4 | 81.3 | 0 | 1 | 15.3 | 0 | 25 | 0.15 | 1.55
1600 | 0.65 | 0.54 | 84.4 | 0 | 1.3 | 12.6 | 0 | 25 | 0.15 | 1.41
1630 | 0.66 | 0.56 | 85.5 | 0 | 2.5 | 12 | 0 | 25 | 0.15 | 1.14
2230 | 1.03 | 0.89 | 86.5 | 0 | 0.4 | 11.9 | 0 | 25 | 0.15 | 0.98
1950 | 0.88 | 0.72 | 84.8 | 0 | 0.4 | 11.9 | 0 | 25 | 0.15 | 1.14
1230 | 0.9 |  | 66.41 | 0 | 8.33 | 25.26 | 4 | 0 | 1 | 5.14
2380 | 1.64 |  | 77.93 | 0 | 4.94 | 17.13 | 1.12 | 0 | 1 | 5.45
2700 | 1.33 |  | 80.95 | 0 | 3.45 | 15.6 | 1.29 | 0 | 1 | 4.27